## NhapLieu&NDTT
TÍNH TOAÙN THAØNH PHAÀN CAÁP PHOÁI BEÂ TOÂNG XI MAÊNG THEO
" CHÆ DAÃN KYÕ THUAÄT : CHOÏN THAØNH PHAÀN BEÂTOÂNG CAÙC LOAÏI "
I. CAÙC THOÂNG SOÁ KYÕ THUAÄT:
1.1. Yeâu caàu veà Beâ toâng:
|  | - Cöôøng ñoä beâ toâng (Rn) : |  |  |  | 30 | MPa
|  | - Heä soá an toaøn : |  |  |  | 1.15
|  | - Ñoä suït beâ toâng (ÑS) : |  |  |  | 5 | cm
1.2. Yeâu caàu veà vaät lieäu:
1.2.1. Xi maêng :
+ Loaïi xi maêng (Neáu XM Pooclaêng hoãn hôïp, XM xæ thì ñieàn vaøo oâ choïn sau soá "0";
neáu XM Pooclaêng Puzôlan thì ñieàn vaøo oâ choïn sau soá " 1"
|  | neáu XM Pooclaêng thoâng thöôøng thì ñieàn vaøo oâ choïn sau soá " 2 ") => | [8 empty] | Choïn | 2
+ Tính chaát cô lyù cuûa xi maêng
|  | - Cöôøng ñoä thöïc teá cuûa Xi maêng (Rx) : | [5 empty] | 47 | MPa
|  | - Khoái löôïng rieâng cuûa Xi maêng (rx) : | [5 empty] | 3.1 | g/cm3
1.2.2. Ñaù (hoaëc soûi)
| 1.2.2. Ñaù - ñieàn vaøo oâ sau laø soá "1" (hoaëc soûi - ñieàn vaøo oâ sau laø soá "0") : => | [9 empty] | Choïn | 1
|  | - Khoái löôïng rieâng (r ñ) : | [5 empty] | 2.61 | g/cm3
|  | - Khoái löôïng theå tích xoáp (r vñ) : | [5 empty] | 1430 | kg/m3
|  | - Ñöôøng kính haït lôùn nhaát : | [5 empty] | 20 | mm
1.2.3. Caùt :
|  | - Khoái löôïng rieâng cuûa Caùt (r c) : | [5 empty] | 2.65 | g/cm3
|  | - Moâ ñun ñoä lôùn cuûa caùt (Mñl) : | [5 empty] | 2.5
|  | - Haøm löôïng treân 5mm : | [5 empty] | 0 | %
1.2.4. Phuï gia :
- Khoâng söû duïng
1.2.5. Heä soá chaát löôïng vaät lieäu A; A1 (Tra baûng)
Chaát | [7 empty] | TCVN4032 -1985
löôïng | CHÆ TIEÂU ÑAÙNH GIAÙ |  |  |  | TCVN6016 -1995 |  |  | (PP vöõa nhanh) |  |  | (PP nhanh)
vaät |  |  |  |  | -1 |  |  | -2 |  |  | -3
lieäu |  |  |  |  | A |  | A1 | A |  | A1 | A | A1
-Xi maêng hoaït tính cao, khoâng
troän phuï gia thuyû
Toát | -Ñaù saïch, ñaëc chaéc cöôøng ñoä |  |  |  | 0.54 |  | 0.34 | 0.6 |  | 0.38 | 0.47 | 0.3
cao caáp phoái haït toát
-Caùt saïch, Mñl = 2.4 - 2.7
-Xi maêng hoaït tính trung bình,
Pooc laêng hoãn hôïp,
Trung | chöùa 10 - 15% phuï gia thuyû |  |  |  | 0.5 |  | 0.32 | 0.55 |  | 0.35 | 0.43 | 0.27
bình | -Ñaù chaát löôïng phuø hôïp vôùi
TCVN 1771 : 1987
-Caùt chaát löôïng phuø hôïp vôùi
TCVN1771:1986, Mñl=2.0-3.4
-Xi maêng hoaït tính thaáp,
Pooc laêng hoãn hôïp, chöùa treân
Keùm | 15% phuï gia thuyû |  |  |  | 0.45 |  | 0.29 | 0.5 |  | 0.32 | 0.4 | 0.25
-Ñaù coù 1 chæ tieâu chöa phuø
voùi TCVN 1772 : 1987
-Caùt mòn, Mñl < 2.0
+ Neáu chaát löôïng vaät lieäu Toát thì ñieàn vaøo oâ choïn sau chöõ "T" hoaëc "t";
+ Neáu chaát löôïng vaät lieäu Trung bình thì ñieàn vaøo oâ choïn sau chöõ "TB" hoaëc "tb";
+ Neáu chaát löôïng vaät lieäu Keùm thì ñieàn vaøo oâ choïn sau chöõ "K" hoaëc "k"
[10 empty] | => | Choïn | TB
+ Phöông phaùp thöû xi maêng :
- Neáu thöû baèng PP TCVN 6016 - 1995 thì ñieàn vaøo oâ choïn sau soá "1"
- Neáu thöû baèng PP TCVN 4032 - 1985 thì ñieàn vaøo oâ choïn sau soá "2"
- Neáu thöû baèng PP nhanh thì ñieàn vaøo oâ choïn sau soá "3"
[10 empty] | => | Choïn | 3
[7 empty] | T | TB | K
[6 empty] | A | 0.47 | 0.43 | 0.4
[6 empty] | A1 | 0.3 | 0.27 | 0.25
|  | => Heä soá chaát löôïng vaät lieäu (A) : |  |  |  |  | 0.43
|  | => Heä soá chaát löôïng vaät lieäu (A1) : |  |  |  |  | 0.27
II. CAÙC KEÁT QUAÛ TÍNH TOAÙN
| 2.1. Ñoä suït (ÑS) : |  |  | 5 | cm
2.2. Xaùc ñònh löôïng nöôùc (N)
Baûng löôïng nöôùc troän ban ñaàu caàn cho 1m3 beâ toâng (lít)
Kích thöôùc haït lôùn nhaát cuûa coät lieäu lôùn Dmax (mm)
Ñoä suït | Dmax = 10 |  |  | Dmax = 20 |  |  | Dmax = 40 |  |  | Dmax = 70
(cm) | Moâ ñun ñoä lôùn cuûa caùt
| 1.5 - 1.9 | 2 - 2.4 | 2.5 - 3 | 1.5 - 1.9 | 2 - 2.4 | 2.5 - 3 | 1.5 - 1.9 | 2 - 2.4 | 2.5 - 3 | 1.5 - 1.9 | 2 - 2.4 | 2.5 - 3
1 | 195 | 190 | 185 | 185 | 180 | 175 | 175 | 170 | 165 | 165 | 160 | 155
2 | 195 | 190 | 185 | 185 | 180 | 175 | 175 | 170 | 165 | 165 | 160 | 155
3 | 205 | 200 | 195 | 195 | 190 | 185 | 185 | 180 | 175 | 175 | 170 | 165
4 | 205 | 200 | 195 | 195 | 190 | 185 | 185 | 180 | 175 | 175 | 170 | 165
5 | 210 | 205 | 200 | 200 | 195 | 190 | 190 | 185 | 180 | 180 | 175 | 170
6 | 210 | 205 | 200 | 200 | 195 | 190 | 190 | 185 | 180 | 180 | 175 | 170
7 | 215 | 210 | 205 | 205 | 200 | 195 | 195 | 190 | 185 | 185 | 180 | 175
8 | 215 | 210 | 205 | 205 | 200 | 195 | 195 | 190 | 185 | 185 | 180 | 175
9 | 220 | 215 | 210 | 210 | 205 | 200 | 200 | 195 | 190 | 190 | 185 | 180
10 | 220 | 215 | 210 | 210 | 205 | 200 | 200 | 195 | 190 | 190 | 185 | 180
11 | 225 | 220 | 215 | 215 | 210 | 205 | 205 | 200 | 195 | 195 | 190 | 185
12 | 225 | 220 | 215 | 215 | 210 | 205 | 205 | 200 | 195 | 195 | 190 | 185
|  | 200 |  |  | 190 |  |  | 180 |  |  | 170
|  | => Löôïng Nöôùc (tra baûng) : |  |  |  | 190 | lít
|  | => - Löôïng Nöôùc hieäu chænh theo loaïi coát lieäu lôùn : | [6 empty] | 190 | lít
|  | => - Löôïng Nöôùc hieäu chænh theo loaïi xi maêng : | [6 empty] | 190 | lít
|  | => - Löôïng Nöôùc hieäu chænh theo moâ ñun cuûa caùt : | [6 empty] | 190 | lít
| 2.3. Xaùc ñònh tyû leä X/N : |  |  |  |  | 2.207076
|  | => Löôïng Xi maêng : |  |  |  | 419.3444 | kg
|  | => Löôïng Nöôùc hieäu chænh theo löôïng xi maêng : | [7 empty] | 192.4823 | lít
|  | => Löôïng Xi maêng sau khi hieäu chænh : | [5 empty] | 424.823 | kg
2.4. Löôïng coát lieäu lôùn (Ñ) :
|  | - Ñoä roãng giöõa caùc coát lieäu lôùn (rñ) : |  |  |  |  | 0.4521073
|  | - Heä soá dö vöõa hôïp lyù (kd) : |  |  |  |  | 1.457235
|  |  | + Tính Vh = |  | 329.522 | l/m3
Baûng : Heä soá dö vöõa hôïp lyù (Kñ) duøng cho hoãn hôïp beâ toâng deûo (ÑS = 2 - 12 cm)
| Moâ ñun | Kd öùng vôùi giaù trò VH (lít) baèng
ñoä lôùn
| cuûa caùt | 225 | 250 | 275 | 300 | 325 | 350 | 375 | 400 | 425 | 450
| 3 | 1.33 | 1.38 | 1.43 | 1.48 | 1.52 | 1.56 | 1.59 | 1.62 | 1.64 | 1.66
| 2.75 | 1.3 | 1.35 | 1.4 | 1.45 | 1.49 | 1.53 | 1.56 | 1.59 | 1.61 | 1.63
| 2.5 | 1.26 | 1.31 | 1.36 | 1.41 | 1.45 | 1.49 | 1.52 | 1.55 | 1.57 | 1.59
| 2.25 | 1.24 | 1.29 | 1.34 | 1.39 | 1.43 | 1.47 | 1.5 | 1.53 | 1.55 | 1.57
| 2 | 1.22 | 1.27 | 1.32 | 1.37 | 1.41 | 1.45 | 1.48 | 1.51 | 1.53 | 1.55
| 1.75 | 1.14 | 1.19 | 1.24 | 1.29 | 1.33 | 1.37 | 1.4 | 1.43 | 1.45 | 1.47
| 1.5 | 1.07 | 1.12 | 1.17 | 1.22 | 1.26 | 1.3 | 1.33 | 1.36 | 1.33 | 1.4
+ Caùc thoâng soá phuïc vuï tính toaùn (kd) :
|  |  |  | Khoaûng chöùa |  |  | Kd öùng vôùi VH
|  |  |  | moâ ñun ñoä |  |  | Khoaûng chöùa VH
|  |  |  | lôùn cuûa caùt |  | min | TT | max
|  |  |  | thieát keá |  | 325 | 329.522 | 350
|  |  |  | max | 2.75 | 1.49 | 1.497235 | 1.53
|  |  |  | TT | 2.5 | => | 1.457235
|  |  |  | min | 2.5 | 1.45 | 1.457235 | 1.49
|  | => Heä soá Kd sau khi hieäu chænh theo moâñun ñoä lôùn cuûa caùt: | [7 empty] | Ñ.daêm: | 1.457235 | Soûi:
|  | => Heä soá Kd sau khi hieäu chænh theo loaïi coát lieäu lôùn : | [7 empty] | 1.457235
=> Löôïng Ñaù :
|  |  |  | 1185.031 | kg
2.5. Löôïng coát lieäu nhoû (C) :
|  |  |  | 573.5742 | kg
III. CAÙC THAØNH PHAÀN ÑÒNH HÖÔÙNG :
Thaønh phaàn beâ toâng |  |  |  | Thaønh phaàn vaät lieäu cho beâ toâng (1m3)
|  |  |  | PG (lít) | X (kg) |  | C (kg) |  | Ñ (kg) |  | N (kg)
Thaønh phaàn 1 - Cô sôû |  |  |  |  | 424.823 |  | 573.5742 |  | 1185.031 |  | 192.4823
Thaønh phaàn 2 - Giaûm 10% XM |  |  |  |  | 382.3407 |  | 573.5742 |  | 1185.031 |  | 192.4823
Thaønh phaàn 3 - Taêng 10% XM |  |  |  |  | 467.3053 |  | 573.5742 |  | 1185.031 |  | 192.4823

## KetQuaTT
BIEÅU KEÁT QUÛA THIEÁT KEÁ
I. CAÙC THOÂNG SOÁ KYÕ THUAÄT:
1.1. Yeâu caàu veà Beâ toâng:
|  | - Cöôøng ñoä beâ toâng (Rn) : |  |  | 30 | MPa
|  | - Heä soá an toaøn : |  |  | 1.15
|  | - Ñoä suït beâ toâng (ÑS) : |  |  | 5 | cm
1.2. Yeâu caàu veà vaät lieäu:
1.2.1. Xi maêng :
+ Loaïi xi maêng (Neáu XM Pooclaêng hoãn hôïp, XM xæ thì ñieàn vaøo oâ choïn sau soá "0";
neáu XM Pooclaêng Puzôlan thì ñieàn vaøo oâ choïn sau soá " 1"
|  | neáu XM Pooclaêng thoâng thöôøng thì ñieàn vaøo oâ choïn sau soá " 2 ") => | [6 empty] | Choïn | 2
+ Tính chaát cô lyù cuûa xi maêng
|  | - Cöôøng ñoä thöïc teá cuûa Xi maêng (Rx) : |  |  |  |  | 47 | MPa
|  | - Khoái löôïng rieâng cuûa Xi maêng (rx) : |  |  |  |  | 3.1 | g/cm3
1.2.2. Ñaù (hoaëc soûi)
| 1.2.2. Ñaù - ñieàn vaøo oâ sau laø soá "1" (hoaëc soûi - ñieàn vaøo oâ sau laø soá "0") : => | [7 empty] | Choïn | 1
|  | - Khoái löôïng rieâng (r ñ) : |  |  |  |  | 2.61 | g/cm3
|  | - Khoái löôïng theå tích xoáp (r vñ) : |  |  |  |  | 1430 | kg/m3
|  | - Ñöôøng kính haït lôùn nhaát : |  |  |  |  | 20 | mm
1.2.3. Caùt :
|  | - Khoái löôïng rieâng cuûa Caùt (r c) : |  |  |  |  | 2.65 | g/cm3
|  | - Moâ ñun ñoä lôùn cuûa caùt (Mñl) : |  |  |  |  | 2.5
|  | - Haøm löôïng treân 5mm : |  |  |  |  | 0 | %
1.2.4. Phuï gia :
- Khoâng söû duïng
II. KEÁT QUÛA TÍNH TOAÙN CAÙC THAØNH PHAÀN ÑÒNH HÖÔÙNG :
Thaønh phaàn beâ toâng |  |  | Thaønh phaàn vaät lieäu cho beâ toâng (1m3)
|  |  | PG (lít) | X (kg) |  | C (kg) |  | Ñ (kg) | N (kg)
Thaønh phaàn 1 - Cô sôû |  |  |  | 424.823 |  | 573.5742 |  | 1185.031 | 192.4823
Thaønh phaàn 2 - Giaûm 10% XM |  |  |  | 382.3407 |  | 573.5742 |  | 1185.031 | 192.4823
Thaønh phaàn 3 - Taêng 10% XM |  |  |  | 467.3053 |  | 573.5742 |  | 1185.031 | 192.4823